## FR2, FR3, FR4, CEM
Routerparameter calculator | [6 empty] | 1.1 | [8 empty] | Anwendung: | Application:
Material | FR2, FR3, FR4, CEM | [14 empty] | 1. Materialgruppe auswählen | 1. voite material group
max. spindle rpm | 60000 | rpm | infeed |  | 1 | factor | router type | [8 empty] | 2. Max. Spindeldrehzahl eingeben | 2. max. spindle speed
min. spindle rpm | 15000 | rpm | max.stack |  | 6 | mm | 1 | [8 empty] | 3. Min. Spindeldrehzahl eingeben | 3. min. spindle speed
[16 empty] | 4. Parameterliste drucken | 4. print list
router | Vc1 ~ | 150 | m/min |  | Vc2 ~ | 200 | m/min |  | stack- | routing depth into backup |  |  |  | predrilling
diameter | spindle rpm | infeed (F) |  |  | spindle rpm | infeed (F) |  |  | thickness |  |  |  |  | d | infeed
mm | rpm | mm/rev | m/min | IPM | rpm | mm/rev | m/min | IPM | mm | mm |  |  |  | mm | m/min
diameter | Spindle speed | chip load | Table feed (F) |  | Spindle speed | chip load | Table feed (F) |  | Stack | penetration |  |  |  | dia | infeed
mm | RPM | mm/rev | m/min | IPM | RPM | mm/rev | m/min | IPM | mm | mm |  |  |  | mm | m/min
0.2 | 60000 | 0.0022 | 0.132 | 5.19685 | 60000 | 0.00242 | 0.1452 | 5.716535 | 0.6 | 0.108 |  | 0.001 | 0.0022 | 0.1 | 0.36
0.3 | 60000 | 0.00336 | 0.2016 | 7.937008 | 60000 | 0.003696 | 0.22176 | 8.730709 | 0.9 | 0.162 |  | 0.0012 | 0.00336 | 0.2 | 0.54 | Fräsertyp (Routertyp) | code
0.4 | 60000 | 0.00456 | 0.2736 | 10.77165 | 60000 | 0.005016 | 0.30096 | 11.84882 | 1.2 | 0.216 |  | 0.0014 | 0.00456 | 0.3 | 0.72 | CA20-R, DA30-R, (EA30-R; EP30-R) | 1
0.5 | 60000 | 0.0058 | 0.348 | 13.70079 | 60000 | 0.00638 | 0.3828 | 15.07087 | 1.5 | 0.27 |  | 0.0016 | 0.0058 | 0.4 | 0.9 | CA20-R, CA30-R, DA30-R | 2
0.6 | 60000 | 0.00708 | 0.4248 | 16.72441 | 60000 | 0.007788 | 0.46728 | 18.39685 | 1.8 | 0.324 |  | 0.0018 | 0.00708 | 0.5 | 1.08 | SC30-R, EA30-R | 3
0.7 | 60000 | 0.0084 | 0.504 | 19.84252 | 60000 | 0.00924 | 0.5544 | 21.82677 | 2.1 | 0.378 |  | 0.002 | 0.0084 | 0.5 | 1.26 | ECA30-R | 4
0.8 | 59700 | 0.00976 | 0.582672 | 22.93984 | 60000 | 0.010736 | 0.64416 | 25.36063 | 2.4 | 0.432 |  | 0.0022 | 0.00976 | 0.6 | 1.4328 | EAC30-R | 5
0.9 | 53100 | 0.01116 | 0.592596 | 23.33055 | 60000 | 0.012276 | 0.73656 | 28.99843 | 2.7 | 0.486 |  | 0.0024 | 0.01116 | 0.7 | 1.4337 | CAC20-R | 6
1 | 47800 | 0.0126 | 0.60228 | 23.71181 | 60000 | 0.01386 | 0.8316 | 32.74016 | 3 | 0.54 |  | 0.0026 | 0.0126 | 0.8 | 1.434 |  | 7
1.1 | 43400 | 0.01408 | 0.611072 | 24.05795 | 57900 | 0.015488 | 0.8967552 | 35.30532 | 3.3 | 0.594 |  | 0.0028 | 0.01408 | 0.9 | 1.4322 |  | 8
1.2 | 39800 | 0.0156 | 0.62088 | 24.44409 | 53100 | 0.01716 | 0.911196 | 35.87386 | 3.6 | 0.648 |  | 0.003 | 0.0156 | 1 | 1.4328 |  | 9
1.3 | 36700 | 0.01716 | 0.629772 | 24.79417 | 49000 | 0.018876 | 0.924924 | 36.41433 | 3.9 | 0.702 |  | 0.0032 | 0.01716 | 1.1 | 1.4313 |  | 10
1.4 | 34100 | 0.01876 | 0.639716 | 25.18567 | 45500 | 0.020636 | 0.938938 | 36.96606 | 4.2 | 0.756 |  | 0.0034 | 0.01876 | 1.2 | 1.4322 |  | 11
1.5 | 31800 | 0.020625 | 0.655875 | 25.82185 | 42500 | 0.0226875 | 0.96421875 | 37.96137 | 4.5 | 0.81 |  | 0.00375 | 0.020625 | 1.3 | 1.431 |  | 12
1.6 | 29900 | 0.02256 | 0.674544 | 26.55685 | 39800 | 0.024816 | 0.9876768 | 38.88491 | 4.8 | 0.864 |  | 0.0041 | 0.02256 | 1.4 | 1.4352 |  | 13
1.7 | 28100 | 0.024565 | 0.6902765 | 27.17624 | 37500 | 0.0270215 | 1.01330625 | 39.89395 | 5.1 | 0.918 |  | 0.00445 | 0.024565 | 1.5 | 1.4331
1.8 | 26500 | 0.02664 | 0.70596 | 27.7937 | 35400 | 0.029304 | 1.0373616 | 40.84101 | 5.4 | 0.972 |  | 0.0048 | 0.02664 | 1.6 | 1.431
1.9 | 25100 | 0.028785 | 0.7225035 | 28.44502 | 33500 | 0.0316635 | 1.06072725 | 41.76092 | 5.7 | 1 |  | 0.00515 | 0.028785 | 1.7 | 1.4307
2 | 23900 | 0.031 | 0.7409 | 29.16929 | 31800 | 0.0341 | 1.08438 | 42.69213 | 6 | 1 |  | 0.0055 | 0.031 | 1.8 | 1.434
2.1 | 22700 | 0.033285 | 0.7555695 | 29.74683 | 30300 | 0.0366135 | 1.10938905 | 43.67673 | 6 | 1 |  | 0.00585 | 0.033285 | 1.9 | 1.4301
2.2 | 21700 | 0.03564 | 0.773388 | 30.44835 | 29000 | 0.039204 | 1.136916 | 44.76047 | 6 | 1 |  | 0.0062 | 0.03564 | 2 | 1.4322
2.3 | 20800 | 0.038065 | 0.791752 | 31.17134 | 27700 | 0.0418715 | 1.15984055 | 45.66301 | 6 | 1 |  | 0.00655 | 0.038065 | 2.1 | 1.4352
2.4 | 19900 | 0.04056 | 0.807144 | 31.77732 | 26500 | 0.044616 | 1.182324 | 46.54819 | 6 | 1 |  | 0.0069 | 0.04056 | 2.2 | 1.4328
2.5 | 19100 | 0.043125 | 0.8236875 | 32.42864 | 25500 | 0.0474375 | 1.20965625 | 47.62426 | 6 | 1 |  | 0.00725 | 0.043125 | 2.3 | 1.4325
2.6 | 18400 | 0.04576 | 0.841984 | 33.14898 | 24500 | 0.050336 | 1.233232 | 48.55244 | 6 | 1 |  | 0.0076 | 0.04576 | 2.4 | 1.4352
2.7 | 17700 | 0.048465 | 0.8578305 | 33.77285 | 23600 | 0.0533115 | 1.2581514 | 49.53352 | 6 | 1 |  | 0.00795 | 0.048465 | 2.5 | 1.4337
2.8 | 17100 | 0.05124 | 0.876204 | 34.49622 | 22700 | 0.056364 | 1.2794628 | 50.37255 | 6 | 1 |  | 0.0083 | 0.05124 | 2.6 | 1.4364
2.9 | 16500 | 0.054085 | 0.8924025 | 35.13396 | 22000 | 0.0594935 | 1.308857 | 51.5298 | 6 | 1 |  | 0.00865 | 0.054085 | 2.7 | 1.4355
3 | 15900 | 0.057 | 0.9063 | 35.6811 | 21200 | 0.0627 | 1.32924 | 52.33228 | 6 | 1 |  | 0.009 | 0.057 | 2.8 | 1.431
TM29102021
SchnittdatenTabelle 1 |  | cutting data sheet 1
Material |  | Vc1 | Vc2 | chip load | Stack | Pak | kleinster | Fräsercode
|  | m/min | m/min | - | mm | - | d
FR2, FR3, FR4, CEM |  | 150 | 200 | 1 | 6 | 3 | 0.2 | 1
FR2, FR3, FR4, CEM |  | 150 | 200 | 1 | 6 | 3 | 0.2 |  |  |  | 1
high TG, BT, Halogenfrei, Polyimid starr |  | 150 | 180 | 0.8 | 3 | 2 | 0.5 |  |  |  | 2
PE, PTFE, PMMA, Polyimid Flex |  | 150 | 180 | 1.5 | 3 | 2 | 0.5 |  |  |  | 3
Al/Cu; IMS |  | 100 | 150 | 0.3 | 1.5 | 1 | 1 |  |  |  | 4
Diamantbeschichtet bei IMS |  | 200 | 250 | 0.5 | 1.5 | 1 | 0.8 |  |  |  | 5
Diamantbeschichtet bei FR4 |  | 200 | 250 | 0.5 | 3 | 2 | 0.8 |  |  |  | 6
7
8
9
10
11
12
13

## FR4 with aluminium
Routerparameter calculator | [6 empty] | 1.1 | [8 empty] | Anwendung: | Application:
Material | FR4 with aluminium | [14 empty] | 1. Materialgruppe auswählen | 1. voite material group
max. spindle rpm | 60000 | rpm | infeed |  | 0.8 | factor | router type | [8 empty] | 2. Max. Spindeldrehzahl eingeben | 2. max. spindle speed
min. spindle rpm | 15000 | rpm | max.stack |  | 3 | mm | 7 | [8 empty] | 3. Min. Spindeldrehzahl eingeben | 3. min. spindle speed
[16 empty] | 4. Parameterliste drucken | 4. print list
router | Vc1 ~ | 150 | m/min |  | Vc2 ~ | 180 | m/min |  | stack- | routing depth into backup |  |  |  | predrilling
diameter | spindle rpm | infeed (F) |  |  | spindle rpm | infeed (F) |  |  | thickness |  |  |  |  | d | infeed
mm | rpm | mm/rev | m/min | IPM | rpm | mm/rev | m/min | IPM | mm | mm |  |  |  | mm | m/min
diameter | Spindle speed | chip load | Table feed (F) |  | Spindle speed | chip load | Table feed (F) |  | Stack | penetration |  |  |  | dia | infeed
mm | RPM | mm/rev | m/min | IPM | RPM | mm/rev | m/min | IPM | mm | mm |  |  |  | mm | m/min
NA | #VALUE! | #VALUE! | #VALUE! | #VALUE! | #VALUE! | #VALUE! | #VALUE! | #VALUE! | #VALUE! | #VALUE! |  | 0.001 | #VALUE! | #VALUE! | #VALUE!
NA | #VALUE! | #VALUE! | #VALUE! | #VALUE! | #VALUE! | #VALUE! | #VALUE! | #VALUE! | #VALUE! | #VALUE! |  | 0.0012 | #VALUE! | #VALUE! | #VALUE! | Fräsertyp (Routertyp) | code
NA | #VALUE! | #VALUE! | #VALUE! | #VALUE! | #VALUE! | #VALUE! | #VALUE! | #VALUE! | #VALUE! | #VALUE! |  | 0.0014 | #VALUE! | #VALUE! | #VALUE! | CA20-R, DA30-R, (EA30-R; EP30-R) | 1
NA | #VALUE! | #VALUE! | #VALUE! | #VALUE! | #VALUE! | #VALUE! | #VALUE! | #VALUE! | #VALUE! | #VALUE! |  | 0.0016 | #VALUE! | #VALUE! | #VALUE! | CA20-R, CA30-R, DA30-R | 2
NA | #VALUE! | #VALUE! | #VALUE! | #VALUE! | #VALUE! | #VALUE! | #VALUE! | #VALUE! | #VALUE! | #VALUE! |  | 0.0018 | #VALUE! | #VALUE! | #VALUE! | SC30-R, EA30-R | 3
NA | #VALUE! | #VALUE! | #VALUE! | #VALUE! | #VALUE! | #VALUE! | #VALUE! | #VALUE! | #VALUE! | #VALUE! |  | 0.002 | #VALUE! | #VALUE! | #VALUE! | ECA30-R | 4
0.8 | 59700 | 0.00816 | 0.487152 | 19.17921 | 60000 | 0.008976 | 0.53856 | 21.20315 | 1.6 | 0.432 |  | 0.0022 | 0.00816 | 0.6 | 1.4328 | EAC30-R | 5
0.9 | 53100 | 0.00936 | 0.497016 | 19.56756 | 60000 | 0.010296 | 0.61776 | 24.32126 | 1.8 | 0.486 |  | 0.0024 | 0.00936 | 0.7 | 1.4337 | CAC20-R | 6
1 | 47800 | 0.0106 | 0.50668 | 19.94803 | 57300 | 0.01166 | 0.668118 | 26.30386 | 2 | 0.54 |  | 0.0026 | 0.0106 | 0.8 | 1.434 | EA30-R, EP30-R | 7
1.1 | 43400 | 0.01188 | 0.515592 | 20.2989 | 52100 | 0.013068 | 0.6808428 | 26.80483 | 2.2 | 0.594 |  | 0.0028 | 0.01188 | 0.9 | 1.4322 |  | 8
1.2 | 39800 | 0.0132 | 0.52536 | 20.68346 | 47800 | 0.01452 | 0.694056 | 27.32504 | 2.4 | 0.648 |  | 0.003 | 0.0132 | 1 | 1.4328 |  | 9
1.3 | 36700 | 0.01456 | 0.534352 | 21.03748 | 44100 | 0.016016 | 0.7063056 | 27.80731 | 2.6 | 0.702 |  | 0.0032 | 0.01456 | 1.1 | 1.4313 |  | 10
1.4 | 34100 | 0.01596 | 0.544236 | 21.42661 | 40900 | 0.017556 | 0.7180404 | 28.26931 | 2.8 | 0.756 |  | 0.0034 | 0.01596 | 1.2 | 1.4322 |  | 11
1.5 | 31800 | 0.017625 | 0.560475 | 22.06594 | 38200 | 0.0193875 | 0.7406025 | 29.15758 | 3 | 0.81 |  | 0.00375 | 0.017625 | 1.3 | 1.431 |  | 12
1.6 | 29900 | 0.01936 | 0.578864 | 22.78992 | 35800 | 0.021296 | 0.7623968 | 30.01562 | 3 | 0.864 |  | 0.0041 | 0.01936 | 1.4 | 1.4352 |  | 13
1.7 | 28100 | 0.021165 | 0.5947365 | 23.41482 | 33700 | 0.0232815 | 0.78458655 | 30.88923 | 3 | 0.918 |  | 0.00445 | 0.021165 | 1.5 | 1.4331
1.8 | 26500 | 0.02304 | 0.61056 | 24.0378 | 31800 | 0.025344 | 0.8059392 | 31.72989 | 3 | 0.972 |  | 0.0048 | 0.02304 | 1.6 | 1.431
1.9 | 25100 | 0.024985 | 0.6271235 | 24.6899 | 30200 | 0.0274835 | 0.8300017 | 32.67723 | 3 | 1 |  | 0.00515 | 0.024985 | 1.7 | 1.4307
2 | 23900 | 0.027 | 0.6453 | 25.40551 | 28700 | 0.0297 | 0.85239 | 33.55866 | 3 | 1 |  | 0.0055 | 0.027 | 1.8 | 1.434
2.1 | 22700 | 0.029085 | 0.6602295 | 25.99329 | 27300 | 0.0319935 | 0.87342255 | 34.38671 | 3 | 1 |  | 0.00585 | 0.029085 | 1.9 | 1.4301
2.2 | 21700 | 0.03124 | 0.677908 | 26.68929 | 26100 | 0.034364 | 0.8969004 | 35.31104 | 3 | 1 |  | 0.0062 | 0.03124 | 2 | 1.4322
2.3 | 20800 | 0.033465 | 0.696072 | 27.40441 | 24900 | 0.0368115 | 0.91660635 | 36.08686 | 3 | 1 |  | 0.00655 | 0.033465 | 2.1 | 1.4352
2.4 | 19900 | 0.03576 | 0.711624 | 28.01669 | 23900 | 0.039336 | 0.9401304 | 37.01301 | 3 | 1 |  | 0.0069 | 0.03576 | 2.2 | 1.4328
2.5 | 19100 | 0.038125 | 0.7281875 | 28.6688 | 22900 | 0.0419375 | 0.96036875 | 37.80979 | 3 | 1 |  | 0.00725 | 0.038125 | 2.3 | 1.4325
2.6 | 18400 | 0.04056 | 0.746304 | 29.38205 | 22000 | 0.044616 | 0.981552 | 38.64378 | 3 | 1 |  | 0.0076 | 0.04056 | 2.4 | 1.4352
2.7 | 17700 | 0.043065 | 0.7622505 | 30.00986 | 21200 | 0.0473715 | 1.0042758 | 39.53842 | 3 | 1 |  | 0.00795 | 0.043065 | 2.5 | 1.4337
2.8 | 17100 | 0.04564 | 0.780444 | 30.72614 | 20500 | 0.050204 | 1.029182 | 40.51898 | 3 | 1 |  | 0.0083 | 0.04564 | 2.6 | 1.4364
2.9 | 16500 | 0.048285 | 0.7967025 | 31.36624 | 19800 | 0.0531135 | 1.0516473 | 41.40344 | 3 | 1 |  | 0.00865 | 0.048285 | 2.7 | 1.4355
3 | 15900 | 0.051 | 0.8109 | 31.9252 | 19100 | 0.0561 | 1.07151 | 42.18543 | 3 | 1 |  | 0.009 | 0.051 | 2.8 | 1.431
TM29102021
SchnittdatenTabelle 1 |  | cutting data sheet 1
Material |  | Vc1 | Vc2 | chip load | Stack | Pak | kleinster | Fräsercode
|  | m/min | m/min | - | mm | - | d
FR4 with aluminium |  | 150 | 180 | 0.8 | 3 | 2 | 0.8 | 7
FR2, FR3, FR4, CEM |  | 150 | 200 | 1 | 6 | 3 | 0.2 |  |  |  | 1
high TG, BT, Halogenfrei, Polyimid starr |  | 150 | 180 | 0.8 | 3 | 2 | 0.5 |  |  |  | 2
PE, PTFE, PMMA, Polyimid Flex |  | 150 | 180 | 1.5 | 3 | 2 | 0.5 |  |  |  | 3
Al/Cu; IMS |  | 100 | 150 | 0.3 | 1.5 | 1 | 1 |  |  |  | 4
Diamantbeschichtet bei IMS |  | 200 | 250 | 0.5 | 1.5 | 1 | 0.8 |  |  |  | 5
Diamantbeschichtet bei FR4 |  | 200 | 250 | 0.5 | 3 | 2 | 0.8 |  |  |  | 6
FR4 with aluminium |  | 150 | 180 | 0.8 | 3 | 2 | 0.8 |  |  |  | 7
8
9
10
11
12
13

## Halogenfrei, BT, Polyimid Starr
Routerparameter calculator | [6 empty] | 1.1 | [8 empty] | Anwendung: | Application:
Material | high TG, BT, Halogenfrei, Polyimid starr | [14 empty] | 1. Materialgruppe auswählen | 1. voite material group
max. spindle rpm | 60000 | rpm | infeed |  | 0.8 | factor | router type | [8 empty] | 2. Max. Spindeldrehzahl eingeben | 2. max. spindle speed
min. spindle rpm | 15000 | rpm | max.stack |  | 3 | mm | 2 | [8 empty] | 3. Min. Spindeldrehzahl eingeben | 3. min. spindle speed
[16 empty] | 4. Parameterliste drucken | 4. print list
router | Vc1 ~ | 150 | m/min |  | Vc2 ~ | 180 | m/min |  | stack- | routing depth into backup |  |  |  | predrilling
diameter | spindle rpm | infeed (F) |  |  | spindle rpm | infeed (F) |  |  | thickness |  |  |  |  | d | infeed
mm | rpm | mm/rev | m/min | IPM | rpm | mm/rev | m/min | IPM | mm | mm |  |  |  | mm | m/min
diameter | Spindle speed | chip load | Table feed (F) |  | Spindle speed | chip load | Table feed (F) |  | Stack | penetration |  |  |  | dia | infeed
mm | RPM | mm/rev | m/min | IPM | RPM | mm/rev | m/min | IPM | mm | mm |  |  |  | mm | m/min
NA | #VALUE! | #VALUE! | #VALUE! | #VALUE! | #VALUE! | #VALUE! | #VALUE! | #VALUE! | #VALUE! | #VALUE! |  | 0.001 | #VALUE! | #VALUE! | #VALUE!
NA | #VALUE! | #VALUE! | #VALUE! | #VALUE! | #VALUE! | #VALUE! | #VALUE! | #VALUE! | #VALUE! | #VALUE! |  | 0.0012 | #VALUE! | #VALUE! | #VALUE! | Fräsertyp | code
NA | #VALUE! | #VALUE! | #VALUE! | #VALUE! | #VALUE! | #VALUE! | #VALUE! | #VALUE! | #VALUE! | #VALUE! |  | 0.0014 | #VALUE! | #VALUE! | #VALUE! | CA20-R, DA30-R, (EA30-R; EP30-R) | 1
0.5 | 60000 | 0.0048 | 0.288 | 11.33858 | 60000 | 0.00528 | 0.3168 | 12.47244 | 1 | 0.27 |  | 0.0016 | 0.0048 | 0.4 | 0.9 | CA20-R, CA30-R, DA30-R | 2
0.6 | 60000 | 0.00588 | 0.3528 | 13.88976 | 60000 | 0.006468 | 0.38808 | 15.27874 | 1.2 | 0.324 |  | 0.0018 | 0.00588 | 0.5 | 1.08 | SC30-R, EA30-R | 3
0.7 | 60000 | 0.007 | 0.42 | 16.53543 | 60000 | 0.0077 | 0.462 | 18.18898 | 1.4 | 0.378 |  | 0.002 | 0.007 | 0.5 | 1.26 | ECA30-R | 4
0.8 | 59700 | 0.00816 | 0.487152 | 19.17921 | 60000 | 0.008976 | 0.53856 | 21.20315 | 1.6 | 0.432 |  | 0.0022 | 0.00816 | 0.6 | 1.4328 | EAC30-R | 5
0.9 | 53100 | 0.00936 | 0.497016 | 19.56756 | 60000 | 0.010296 | 0.61776 | 24.32126 | 1.8 | 0.486 |  | 0.0024 | 0.00936 | 0.7 | 1.4337 | CAC20-R | 6
1 | 47800 | 0.0106 | 0.50668 | 19.94803 | 57300 | 0.01166 | 0.668118 | 26.30386 | 2 | 0.54 |  | 0.0026 | 0.0106 | 0.8 | 1.434 | EA30-R, EP30-R | 7
1.1 | 43400 | 0.01188 | 0.515592 | 20.2989 | 52100 | 0.013068 | 0.6808428 | 26.80483 | 2.2 | 0.594 |  | 0.0028 | 0.01188 | 0.9 | 1.4322 |  | 8
1.2 | 39800 | 0.0132 | 0.52536 | 20.68346 | 47800 | 0.01452 | 0.694056 | 27.32504 | 2.4 | 0.648 |  | 0.003 | 0.0132 | 1 | 1.4328 |  | 9
1.3 | 36700 | 0.01456 | 0.534352 | 21.03748 | 44100 | 0.016016 | 0.7063056 | 27.80731 | 2.6 | 0.702 |  | 0.0032 | 0.01456 | 1.1 | 1.4313 |  | 10
1.4 | 34100 | 0.01596 | 0.544236 | 21.42661 | 40900 | 0.017556 | 0.7180404 | 28.26931 | 2.8 | 0.756 |  | 0.0034 | 0.01596 | 1.2 | 1.4322 |  | 11
1.5 | 31800 | 0.017625 | 0.560475 | 22.06594 | 38200 | 0.0193875 | 0.7406025 | 29.15758 | 3 | 0.81 |  | 0.00375 | 0.017625 | 1.3 | 1.431 |  | 12
1.6 | 29900 | 0.01936 | 0.578864 | 22.78992 | 35800 | 0.021296 | 0.7623968 | 30.01562 | 3 | 0.864 |  | 0.0041 | 0.01936 | 1.4 | 1.4352 |  | 13
1.7 | 28100 | 0.021165 | 0.5947365 | 23.41482 | 33700 | 0.0232815 | 0.78458655 | 30.88923 | 3 | 0.918 |  | 0.00445 | 0.021165 | 1.5 | 1.4331
1.8 | 26500 | 0.02304 | 0.61056 | 24.0378 | 31800 | 0.025344 | 0.8059392 | 31.72989 | 3 | 0.972 |  | 0.0048 | 0.02304 | 1.6 | 1.431
1.9 | 25100 | 0.024985 | 0.6271235 | 24.6899 | 30200 | 0.0274835 | 0.8300017 | 32.67723 | 3 | 1 |  | 0.00515 | 0.024985 | 1.7 | 1.4307
2 | 23900 | 0.027 | 0.6453 | 25.40551 | 28700 | 0.0297 | 0.85239 | 33.55866 | 3 | 1 |  | 0.0055 | 0.027 | 1.8 | 1.434
2.1 | 22700 | 0.029085 | 0.6602295 | 25.99329 | 27300 | 0.0319935 | 0.87342255 | 34.38671 | 3 | 1 |  | 0.00585 | 0.029085 | 1.9 | 1.4301
2.2 | 21700 | 0.03124 | 0.677908 | 26.68929 | 26100 | 0.034364 | 0.8969004 | 35.31104 | 3 | 1 |  | 0.0062 | 0.03124 | 2 | 1.4322
2.3 | 20800 | 0.033465 | 0.696072 | 27.40441 | 24900 | 0.0368115 | 0.91660635 | 36.08686 | 3 | 1 |  | 0.00655 | 0.033465 | 2.1 | 1.4352
2.4 | 19900 | 0.03576 | 0.711624 | 28.01669 | 23900 | 0.039336 | 0.9401304 | 37.01301 | 3 | 1 |  | 0.0069 | 0.03576 | 2.2 | 1.4328
2.5 | 19100 | 0.038125 | 0.7281875 | 28.6688 | 22900 | 0.0419375 | 0.96036875 | 37.80979 | 3 | 1 |  | 0.00725 | 0.038125 | 2.3 | 1.4325
2.6 | 18400 | 0.04056 | 0.746304 | 29.38205 | 22000 | 0.044616 | 0.981552 | 38.64378 | 3 | 1 |  | 0.0076 | 0.04056 | 2.4 | 1.4352
2.7 | 17700 | 0.043065 | 0.7622505 | 30.00986 | 21200 | 0.0473715 | 1.0042758 | 39.53842 | 3 | 1 |  | 0.00795 | 0.043065 | 2.5 | 1.4337
2.8 | 17100 | 0.04564 | 0.780444 | 30.72614 | 20500 | 0.050204 | 1.029182 | 40.51898 | 3 | 1 |  | 0.0083 | 0.04564 | 2.6 | 1.4364
2.9 | 16500 | 0.048285 | 0.7967025 | 31.36624 | 19800 | 0.0531135 | 1.0516473 | 41.40344 | 3 | 1 |  | 0.00865 | 0.048285 | 2.7 | 1.4355
3 | 15900 | 0.051 | 0.8109 | 31.9252 | 19100 | 0.0561 | 1.07151 | 42.18543 | 3 | 1 |  | 0.009 | 0.051 | 2.8 | 1.431
TM214102020
SchnittdatenTabelle 1 |  | cutting data sheet 1
Material |  | Vc1 | Vc2 | chip load | Stack | Pak | kleinster | Fräsertyp
|  | m/min | m/min | - | mm | - | d
high TG, BT, Halogenfrei, Polyimid starr |  | 150 | 180 | 0.8 | 3 | 2 | 0.5 |  |  |  | 2
m/min
FR2, FR3, FR4, CEM |  | 150 | 200 | 1 | 6 | 3 | 0.2 | CA20-R, DA30-R, (EA30-R; EP30-R) |  |  | 1
high TG, BT, Halogenfrei, Polyimid starr |  | 150 | 180 | 0.8 | 3 | 2 | 0.5 | CA20-R, CA30-R, DA30-R |  |  | 2
PE, PTFE, PMMA, Polyimid Flex |  | 150 | 180 | 1.5 | 3 | 2 | 0.5 | SC30-R, EA30-R |  |  | 3
Al/Cu; IMS |  | 150 | 200 | 0.3 | 1.5 | 1 | 1 | ECA30-R |  |  | 4
Diamantbeschichtet bei IMS |  | 200 | 250 | 0.5 | 1.5 | 1 | 0.8 | EAC30-R |  |  | 5
Diamantbeschichtet bei FR4 |  | 200 | 250 | 0.5 | 3 | 2 | 0.8 | CAC20-R |  |  | 6
7
8
9
10
11
12
13

## PE, PTFE, PMMA, Polyimid flex,
Routerparameter calculator | [6 empty] | 1.1 | [8 empty] | Application:
Material | PE, PTFE, PMMA, Polyimid Flex | [14 empty] | 1. voite material group
max. spindle rpm | 60000 | rpm | infeed |  | 1.5 | factor | router type | [8 empty] | 2. max. spindle speed
min. spindle rpm | 15000 | rpm | max.stack |  | 3 | mm | 3 | [8 empty] | 3. min. spindle speed
4. print list
router | Vc1 ~ | 150 | m/min |  | Vc2 ~ | 180 | m/min |  | stack- | routing depth into backup |  |  |  | predrilling
diameter | spindle rpm | infeed (F) |  |  | spindle rpm | infeed (F) |  |  | thickness |  |  |  |  | d | infeed
mm | rpm | mm/rev | m/min | IPM | rpm | mm/rev | m/min | IPM | mm | mm |  |  |  | mm | m/min
diameter | Spindle speed | chip load | Table feed (F) |  | Spindle speed | chip load | Table feed (F) |  | Stack | penetration |  |  |  | dia | infeed
mm | RPM | mm/rev | m/min | IPM | RPM | mm/rev | m/min | IPM | mm | mm |  |  |  | mm | m/min
NA | #VALUE! | #VALUE! | #VALUE! | #VALUE! | #VALUE! | #VALUE! | #VALUE! | #VALUE! | #VALUE! | #VALUE! |  | 0.001 | #VALUE! | #VALUE! | #VALUE!
NA | #VALUE! | #VALUE! | #VALUE! | #VALUE! | #VALUE! | #VALUE! | #VALUE! | #VALUE! | #VALUE! | #VALUE! |  | 0.0012 | #VALUE! | #VALUE! | #VALUE! | router type | code
NA | #VALUE! | #VALUE! | #VALUE! | #VALUE! | #VALUE! | #VALUE! | #VALUE! | #VALUE! | #VALUE! | #VALUE! |  | 0.0014 | #VALUE! | #VALUE! | #VALUE! | CA20-R, DA30-R, (EA30-R; EP30-R) | 1
0.5 | 60000 | 0.0083 | 0.498 | 19.6063 | 60000 | 0.00913 | 0.5478 | 21.56693 | 1 | 0.27 |  | 0.0016 | 0.0083 | 0.4 | 0.9 | CA20-R, CA30-R, DA30-R | 2
0.6 | 60000 | 0.01008 | 0.6048 | 23.81102 | 60000 | 0.011088 | 0.66528 | 26.19213 | 1.2 | 0.324 |  | 0.0018 | 0.01008 | 0.5 | 1.08 | SC30-R, EA30-R | 3
0.7 | 60000 | 0.0119 | 0.714 | 28.11024 | 60000 | 0.01309 | 0.7854 | 30.92126 | 1.4 | 0.378 |  | 0.002 | 0.0119 | 0.5 | 1.26 | ECA30-R | 4
0.8 | 59700 | 0.01376 | 0.821472 | 32.34142 | 60000 | 0.015136 | 0.90816 | 35.75433 | 1.6 | 0.432 |  | 0.0022 | 0.01376 | 0.6 | 1.4328 | EAC30-R | 5
0.9 | 53100 | 0.01566 | 0.831546 | 32.73803 | 60000 | 0.017226 | 1.03356 | 40.69134 | 1.8 | 0.486 |  | 0.0024 | 0.01566 | 0.7 | 1.4337 | CAC20-R | 6
1 | 47800 | 0.0176 | 0.84128 | 33.12126 | 57300 | 0.01936 | 1.109328 | 43.67433 | 2 | 0.54 |  | 0.0026 | 0.0176 | 0.8 | 1.434 |  | 7
1.1 | 43400 | 0.01958 | 0.849772 | 33.45559 | 52100 | 0.021538 | 1.1221298 | 44.17834 | 2.2 | 0.594 |  | 0.0028 | 0.01958 | 0.9 | 1.4322 |  | 8
1.2 | 39800 | 0.0216 | 0.85968 | 33.84567 | 47800 | 0.02376 | 1.135728 | 44.7137 | 2.4 | 0.648 |  | 0.003 | 0.0216 | 1 | 1.4328 |  | 9
1.3 | 36700 | 0.02366 | 0.868322 | 34.18591 | 44100 | 0.026026 | 1.1477466 | 45.18687 | 2.6 | 0.702 |  | 0.0032 | 0.02366 | 1.1 | 1.4313 |  | 10
1.4 | 34100 | 0.02576 | 0.878416 | 34.58331 | 40900 | 0.028336 | 1.1589424 | 45.62765 | 2.8 | 0.756 |  | 0.0034 | 0.02576 | 1.2 | 1.4322 |  | 11
1.5 | 31800 | 0.028125 | 0.894375 | 35.21161 | 38200 | 0.0309375 | 1.1818125 | 46.52805 | 3 | 0.81 |  | 0.00375 | 0.028125 | 1.3 | 1.431 |  | 12
1.6 | 29900 | 0.03056 | 0.913744 | 35.97417 | 35800 | 0.033616 | 1.2034528 | 47.38003 | 3 | 0.864 |  | 0.0041 | 0.03056 | 1.4 | 1.4352 |  | 13
1.7 | 28100 | 0.033065 | 0.9291265 | 36.57978 | 33700 | 0.0363715 | 1.22571955 | 48.25668 | 3 | 0.918 |  | 0.00445 | 0.033065 | 1.5 | 1.4331
1.8 | 26500 | 0.03564 | 0.94446 | 37.18346 | 31800 | 0.039204 | 1.2466872 | 49.08217 | 3 | 0.972 |  | 0.0048 | 0.03564 | 1.6 | 1.431
1.9 | 25100 | 0.038285 | 0.9609535 | 37.83281 | 30200 | 0.0421135 | 1.2718277 | 50.07196 | 3 | 1 |  | 0.00515 | 0.038285 | 1.7 | 1.4307
2 | 23900 | 0.041 | 0.9799 | 38.57874 | 28700 | 0.0451 | 1.29437 | 50.95945 | 3 | 1 |  | 0.0055 | 0.041 | 1.8 | 1.434
2.1 | 22700 | 0.043785 | 0.9939195 | 39.13069 | 27300 | 0.0481635 | 1.31486355 | 51.76628 | 3 | 1 |  | 0.00585 | 0.043785 | 1.9 | 1.4301
2.2 | 21700 | 0.04664 | 1.012088 | 39.84598 | 26100 | 0.051304 | 1.3390344 | 52.71789 | 3 | 1 |  | 0.0062 | 0.04664 | 2 | 1.4322
2.3 | 20800 | 0.049565 | 1.030952 | 40.58866 | 24900 | 0.0545215 | 1.35758535 | 53.44824 | 3 | 1 |  | 0.00655 | 0.049565 | 2.1 | 1.4352
2.4 | 19900 | 0.05256 | 1.045944 | 41.1789 | 23900 | 0.057816 | 1.3818024 | 54.40167 | 3 | 1 |  | 0.0069 | 0.05256 | 2.2 | 1.4328
2.5 | 19100 | 0.055625 | 1.0624375 | 41.82825 | 22900 | 0.0611875 | 1.40119375 | 55.16511 | 3 | 1 |  | 0.00725 | 0.055625 | 2.3 | 1.4325
2.6 | 18400 | 0.05876 | 1.081184 | 42.5663 | 22000 | 0.064636 | 1.421992 | 55.98394 | 3 | 1 |  | 0.0076 | 0.05876 | 2.4 | 1.4352
2.7 | 17700 | 0.061965 | 1.0967805 | 43.18033 | 21200 | 0.0681615 | 1.4450238 | 56.8907 | 3 | 1 |  | 0.00795 | 0.061965 | 2.5 | 1.4337
2.8 | 17100 | 0.06524 | 1.115604 | 43.92142 | 20500 | 0.071764 | 1.471162 | 57.91976 | 3 | 1 |  | 0.0083 | 0.06524 | 2.6 | 1.4364
2.9 | 16500 | 0.068585 | 1.1316525 | 44.55325 | 19800 | 0.0754435 | 1.4937813 | 58.81029 | 3 | 1 |  | 0.00865 | 0.068585 | 2.7 | 1.4355
3 | 15900 | 0.072 | 1.1448 | 45.07087 | 19100 | 0.0792 | 1.51272 | 59.55591 | 3 | 1 |  | 0.009 | 0.072 | 2.8 | 1.431
TM04052023
SchnittdatenTabelle 1 |  | cutting data sheet 1
Material |  | Vc1 | Vc2 | chip load | Stack | Pak | kleinster | Fräsertyp
|  | m/min | m/min | - | mm | - | d
PE, PTFE, PMMA, Polyimid Flex |  | 150 | 180 | 1.5 | 3 | 2 | 0.5 |  |  |  | 3
FR2, FR3, FR4, CEM |  | 150 | 200 | 1 | 6 | 3 | 0.2 | CA20-R, DA30-R, (EA30-R; EP30-R) |  |  | 1
high TG, BT, Halogenfrei, Polyimid starr |  | 150 | 180 | 0.8 | 3 | 2 | 0.5 | CA20-R, CA30-R, DA30-R |  |  | 2
PE, PTFE, PMMA, Polyimid Flex |  | 150 | 180 | 1.5 | 3 | 2 | 0.5 | SC30-R, EA30-R |  |  | 3
Al/Cu; IMS |  | 100 | 150 | 0.3 | 1.5 | 1 | 1 | ECA30-R |  |  | 4
Diamantbeschichtet bei IMS |  | 200 | 250 | 0.5 | 1.5 | 1 | 0.8 | EAC30-R |  |  | 5
Diamantbeschichtet bei FR4 |  | 200 | 250 | 0.5 | 3 | 2 | 0.8 | CAC20-R |  |  | 6
7
8
9
10
11
12
13

## Alu, Cu, IMS
Routerparameter calculator | [6 empty] | 1.1 | [8 empty] | Anwendung: | Application:
Material | Al/Cu; IMS | [14 empty] | 1. Materialgruppe auswählen | 1. voite material group
max. spindle rpm | 60000 | rpm | infeed |  | 0.3 | factor | router type | [8 empty] | 2. Max. Spindeldrehzahl eingeben | 2. max. spindle speed
min. spindle rpm | 15000 | rpm | max.stack |  | 1.5 | mm | 4 | [8 empty] | 3. Min. Spindeldrehzahl eingeben | 3. min. spindle speed
[16 empty] | 4. Parameterliste drucken | 4. print list
router | Vc1 ~ | 100 | m/min |  | Vc2 ~ | 150 | m/min |  | stack- | routing depth into backup |  |  |  | predrilling
diameter | spindle rpm | infeed (F) |  |  | spindle rpm | infeed (F) |  |  | thickness |  |  |  |  | d | infeed
mm | rpm | mm/rev | m/min | IPM | rpm | mm/rev | m/min | IPM | mm | mm |  |  |  | mm | m/min
diameter | Spindle speed | chip load | Table feed (F) |  | Spindle speed | chip load | Table feed (F) |  | Stack | penetration |  |  |  | dia | infeed
mm | RPM | mm/rev | m/min | IPM | RPM | mm/rev | m/min | IPM | mm | mm |  |  |  | mm | m/min
NA | #VALUE! | #VALUE! | #VALUE! | #VALUE! | #VALUE! | #VALUE! | #VALUE! | #VALUE! | #VALUE! | #VALUE! |  | 0.001 | #VALUE! | #VALUE! | #VALUE!
NA | #VALUE! | #VALUE! | #VALUE! | #VALUE! | #VALUE! | #VALUE! | #VALUE! | #VALUE! | #VALUE! | #VALUE! |  | 0.0012 | #VALUE! | #VALUE! | #VALUE! | Fräsertyp | code
NA | #VALUE! | #VALUE! | #VALUE! | #VALUE! | #VALUE! | #VALUE! | #VALUE! | #VALUE! | #VALUE! | #VALUE! |  | 0.0014 | #VALUE! | #VALUE! | #VALUE! | CA20-R, DA30-R, (EA30-R; EP30-R) | 1
NA | #VALUE! | #VALUE! | #VALUE! | #VALUE! | #VALUE! | #VALUE! | #VALUE! | #VALUE! | #VALUE! | #VALUE! |  | 0.0016 | #VALUE! | #VALUE! | #VALUE! | CA20-R, CA30-R, DA30-R | 2
NA | #VALUE! | #VALUE! | #VALUE! | #VALUE! | #VALUE! | #VALUE! | #VALUE! | #VALUE! | #VALUE! | #VALUE! |  | 0.0018 | #VALUE! | #VALUE! | #VALUE! | SC30-R, EA30-R | 3
NA | #VALUE! | #VALUE! | #VALUE! | #VALUE! | #VALUE! | #VALUE! | #VALUE! | #VALUE! | #VALUE! | #VALUE! |  | 0.002 | #VALUE! | #VALUE! | #VALUE! | ECA30-R | 4
NA | #VALUE! | #VALUE! | #VALUE! | #VALUE! | #VALUE! | #VALUE! | #VALUE! | #VALUE! | #VALUE! | #VALUE! |  | 0.0022 | #VALUE! | #VALUE! | #VALUE! | EAC30-R | 5
NA | #VALUE! | #VALUE! | #VALUE! | #VALUE! | #VALUE! | #VALUE! | #VALUE! | #VALUE! | #VALUE! | #VALUE! |  | 0.0024 | #VALUE! | #VALUE! | #VALUE! | CAC20-R | 6
1 | 31800 | 0.0056 | 0.17808 | 7.011024 | 47800 | 0.00616 | 0.294448 | 11.59244 | 1 | 0.54 |  | 0.0026 | 0.0056 | 0.8 | 0.636 |  | 7
1.1 | 29000 | 0.00638 | 0.18502 | 7.284252 | 43400 | 0.007018 | 0.3045812 | 11.99139 | 1.1 | 0.594 |  | 0.0028 | 0.00638 | 0.9 | 0.638 |  | 8
1.2 | 26500 | 0.0072 | 0.1908 | 7.511811 | 39800 | 0.00792 | 0.315216 | 12.41008 | 1.2 | 0.648 |  | 0.003 | 0.0072 | 1 | 0.636 |  | 9
1.3 | 24500 | 0.00806 | 0.19747 | 7.774409 | 36700 | 0.008866 | 0.3253822 | 12.81032 | 1.3 | 0.702 |  | 0.0032 | 0.00806 | 1.1 | 0.637 |  | 10
1.4 | 22700 | 0.00896 | 0.203392 | 8.007559 | 34100 | 0.009856 | 0.3360896 | 13.23187 | 1.4 | 0.756 |  | 0.0034 | 0.00896 | 1.2 | 0.6356 |  | 11
1.5 | 21200 | 0.010125 | 0.21465 | 8.450787 | 31800 | 0.0111375 | 0.3541725 | 13.9438 | 1.5 | 0.81 |  | 0.00375 | 0.010125 | 1.3 | 0.636 |  | 12
1.6 | 19900 | 0.01136 | 0.226064 | 8.900157 | 29900 | 0.012496 | 0.3736304 | 14.70986 | 1.5 | 0.864 |  | 0.0041 | 0.01136 | 1.4 | 0.6368 |  | 13
1.7 | 18700 | 0.012665 | 0.2368355 | 9.324232 | 28100 | 0.0139315 | 0.39147515 | 15.41241 | 1.5 | 0.918 |  | 0.00445 | 0.012665 | 1.5 | 0.6358
1.8 | 17700 | 0.01404 | 0.248508 | 9.78378 | 26500 | 0.015444 | 0.409266 | 16.11283 | 1.5 | 0.972 |  | 0.0048 | 0.01404 | 1.6 | 0.6372
1.9 | 16800 | 0.015485 | 0.260148 | 10.24205 | 25100 | 0.0170335 | 0.42754085 | 16.83232 | 1.5 | 1 |  | 0.00515 | 0.015485 | 1.7 | 0.6384
2 | 15900 | 0.017 | 0.2703 | 10.64173 | 23900 | 0.0187 | 0.44693 | 17.59567 | 1.5 | 1 |  | 0.0055 | 0.017 | 1.8 | 0.636
2.1 | 15200 | 0.018585 | 0.282492 | 11.12173 | 22700 | 0.0204435 | 0.46406745 | 18.27037 | 1.5 | 1 |  | 0.00585 | 0.018585 | 1.9 | 0.6384
2.2 | 15000 | 0.02024 | 0.3036 | 11.95276 | 21700 | 0.022264 | 0.4831288 | 19.02082 | 1.5 | 1 |  | 0.0062 | 0.02024 | 2 | 0.66
2.3 | 15000 | 0.021965 | 0.329475 | 12.97146 | 20800 | 0.0241615 | 0.5025592 | 19.7858 | 1.5 | 1 |  | 0.00655 | 0.021965 | 2.1 | 0.69
2.4 | 15000 | 0.02376 | 0.3564 | 14.0315 | 19900 | 0.026136 | 0.5201064 | 20.47663 | 1.5 | 1 |  | 0.0069 | 0.02376 | 2.2 | 0.72
2.5 | 15000 | 0.025625 | 0.384375 | 15.13287 | 19100 | 0.0281875 | 0.53838125 | 21.19611 | 1.5 | 1 |  | 0.00725 | 0.025625 | 2.3 | 0.75
2.6 | 15000 | 0.02756 | 0.4134 | 16.27559 | 18400 | 0.030316 | 0.5578144 | 21.9612 | 1.5 | 1 |  | 0.0076 | 0.02756 | 2.4 | 0.78
2.7 | 15000 | 0.029565 | 0.443475 | 17.45965 | 17700 | 0.0325215 | 0.57563055 | 22.66262 | 1.5 | 1 |  | 0.00795 | 0.029565 | 2.5 | 0.81
2.8 | 15000 | 0.03164 | 0.4746 | 18.68504 | 17100 | 0.034804 | 0.5951484 | 23.43104 | 1.5 | 1 |  | 0.0083 | 0.03164 | 2.6 | 0.84
2.9 | 15000 | 0.033785 | 0.506775 | 19.95177 | 16500 | 0.0371635 | 0.61319775 | 24.14164 | 1.5 | 1 |  | 0.00865 | 0.033785 | 2.7 | 0.87
3 | 15000 | 0.036 | 0.54 | 21.25984 | 15900 | 0.0396 | 0.62964 | 24.78898 | 1.5 | 1 |  | 0.009 | 0.036 | 2.8 | 0.9
TM14102020
SchnittdatenTabelle 1 |  | cutting data sheet 1
Material |  | Vc1 | Vc2 | chip load | Stack | Pak | kleinster | Fräsertyp
|  | m/min | m/min | - | mm | - | d
Al/Cu; IMS |  | 100 | 150 | 0.3 | 1.5 | 1 | 1 |  |  |  | 4
FR2, FR3, FR4, CEM |  | 150 | 200 | 1 | 6 | 3 | 0.2 | CA20-R, DA30-R, (EA30-R; EP30-R) |  |  | 1
high TG, BT, Halogenfrei, Polyimid starr |  | 150 | 180 | 0.8 | 3 | 2 | 0.5 | CA20-R, CA30-R, DA30-R |  |  | 2
PE, PTFE, PMMA, Polyimid Flex |  | 150 | 180 | 1.5 | 3 | 2 | 0.5 | SC30-R, EA30-R |  |  | 3
Al/Cu; IMS |  | 100 | 150 | 0.3 | 1.5 | 1 | 1 | ECA30-R |  |  | 4
Diamantbeschichtet bei IMS |  | 200 | 250 | 0.5 | 1.5 | 1 | 0.8 | EAC30-R |  |  | 5
Diamantbeschichtet bei FR4 |  | 200 | 250 | 0.5 | 3 | 2 | 0.8 | CAC20-R |  |  | 6
7
8
9
10
11
12
13

## Diamondcoated IMS
Routerparameter calculator | [6 empty] | 1.1 | [8 empty] | Anwendung: | Application:
Material | Diamantbeschichtet bei IMS | [14 empty] | 1. Materialgruppe auswählen | 1. voite material group
max. spindle rpm | 60000 | rpm | infeed |  | 0.5 | factor | router type | [8 empty] | 2. Max. Spindeldrehzahl eingeben | 2. max. spindle speed
min. spindle rpm | 15000 | rpm | max.stack |  | 1.5 | mm | 5 | [8 empty] | 3. Min. Spindeldrehzahl eingeben | 3. min. spindle speed
[16 empty] | 4. Parameterliste drucken | 4. print list
router | Vc1 ~ | 200 | m/min |  | Vc2 ~ | 250 | m/min |  | stack- | routing depth into backup |  |  |  | predrilling
diameter | spindle rpm | infeed (F) |  |  | spindle rpm | infeed (F) |  |  | thickness |  |  |  |  | d | infeed
mm | rpm | mm/rev | m/min | IPM | rpm | mm/rev | m/min | IPM | mm | mm |  |  |  | mm | m/min
diameter | Spindle speed | chip load | Table feed (F) |  | Spindle speed | chip load | Table feed (F) |  | Stack | penetration |  |  |  | dia | infeed
mm | RPM | mm/rev | m/min | IPM | RPM | mm/rev | m/min | IPM | mm | mm |  |  |  | mm | m/min
NA | #VALUE! | #VALUE! | #VALUE! | #VALUE! | #VALUE! | #VALUE! | #VALUE! | #VALUE! | #VALUE! | #VALUE! |  | 0.001 | #VALUE! | #VALUE! | #VALUE!
NA | #VALUE! | #VALUE! | #VALUE! | #VALUE! | #VALUE! | #VALUE! | #VALUE! | #VALUE! | #VALUE! | #VALUE! |  | 0.0012 | #VALUE! | #VALUE! | #VALUE! | Fräsertyp | code
NA | #VALUE! | #VALUE! | #VALUE! | #VALUE! | #VALUE! | #VALUE! | #VALUE! | #VALUE! | #VALUE! | #VALUE! |  | 0.0014 | #VALUE! | #VALUE! | #VALUE! | CA20-R, DA30-R, (EA30-R; EP30-R) | 1
NA | #VALUE! | #VALUE! | #VALUE! | #VALUE! | #VALUE! | #VALUE! | #VALUE! | #VALUE! | #VALUE! | #VALUE! |  | 0.0016 | #VALUE! | #VALUE! | #VALUE! | CA20-R, CA30-R, DA30-R | 2
NA | #VALUE! | #VALUE! | #VALUE! | #VALUE! | #VALUE! | #VALUE! | #VALUE! | #VALUE! | #VALUE! | #VALUE! |  | 0.0018 | #VALUE! | #VALUE! | #VALUE! | SC30-R, EA30-R | 3
NA | #VALUE! | #VALUE! | #VALUE! | #VALUE! | #VALUE! | #VALUE! | #VALUE! | #VALUE! | #VALUE! | #VALUE! |  | 0.002 | #VALUE! | #VALUE! | #VALUE! | ECA30-R | 4
0.8 | 60000 | 0.00576 | 0.3456 | 13.6063 | 60000 | 0.006336 | 0.38016 | 14.96693 | 0.8 | 0.432 |  | 0.0022 | 0.00576 | 0.6 | 0.96 | EAC30-R | 5
0.9 | 60000 | 0.00666 | 0.3996 | 15.73228 | 60000 | 0.007326 | 0.43956 | 17.30551 | 0.9 | 0.486 |  | 0.0024 | 0.00666 | 0.7 | 1.08 | CAC20-R | 6
1 | 60000 | 0.0076 | 0.456 | 17.95276 | 60000 | 0.00836 | 0.5016 | 19.74803 | 1 | 0.54 |  | 0.0026 | 0.0076 | 0.8 | 1.2 |  | 7
1.1 | 57900 | 0.00858 | 0.496782 | 19.55835 | 60000 | 0.009438 | 0.56628 | 22.29449 | 1.1 | 0.594 |  | 0.0028 | 0.00858 | 0.9 | 1.2738 |  | 8
1.2 | 53100 | 0.0096 | 0.50976 | 20.06929 | 60000 | 0.01056 | 0.6336 | 24.94488 | 1.2 | 0.648 |  | 0.003 | 0.0096 | 1 | 1.2744 |  | 9
1.3 | 49000 | 0.01066 | 0.52234 | 20.56457 | 60000 | 0.011726 | 0.70356 | 27.69921 | 1.3 | 0.702 |  | 0.0032 | 0.01066 | 1.1 | 1.274 |  | 10
1.4 | 45500 | 0.01176 | 0.53508 | 21.06614 | 56900 | 0.012936 | 0.7360584 | 28.97868 | 1.4 | 0.756 |  | 0.0034 | 0.01176 | 1.2 | 1.274 |  | 11
1.5 | 42500 | 0.013125 | 0.5578125 | 21.96112 | 53100 | 0.0144375 | 0.76663125 | 30.18233 | 1.5 | 0.81 |  | 0.00375 | 0.013125 | 1.3 | 1.275 |  | 12
1.6 | 39800 | 0.01456 | 0.579488 | 22.81449 | 49800 | 0.016016 | 0.7975968 | 31.40145 | 1.5 | 0.864 |  | 0.0041 | 0.01456 | 1.4 | 1.2736 |  | 13
1.7 | 37500 | 0.016065 | 0.6024375 | 23.71801 | 46800 | 0.0176715 | 0.8270262 | 32.56009 | 1.5 | 0.918 |  | 0.00445 | 0.016065 | 1.5 | 1.275
1.8 | 35400 | 0.01764 | 0.624456 | 24.58488 | 44200 | 0.019404 | 0.8576568 | 33.76602 | 1.5 | 0.972 |  | 0.0048 | 0.01764 | 1.6 | 1.2744
1.9 | 33500 | 0.019285 | 0.6460475 | 25.43494 | 41900 | 0.0212135 | 0.88884565 | 34.99392 | 1.5 | 1 |  | 0.00515 | 0.019285 | 1.7 | 1.273
2 | 31800 | 0.021 | 0.6678 | 26.29134 | 39800 | 0.0231 | 0.91938 | 36.19606 | 1.5 | 1 |  | 0.0055 | 0.021 | 1.8 | 1.272
2.1 | 30300 | 0.022785 | 0.6903855 | 27.18053 | 37900 | 0.0250635 | 0.94990665 | 37.3979 | 1.5 | 1 |  | 0.00585 | 0.022785 | 1.9 | 1.2726
2.2 | 29000 | 0.02464 | 0.71456 | 28.13228 | 36200 | 0.027104 | 0.9811648 | 38.62854 | 1.5 | 1 |  | 0.0062 | 0.02464 | 2 | 1.276
2.3 | 27700 | 0.026565 | 0.7358505 | 28.97049 | 34600 | 0.0292215 | 1.0110639 | 39.80567 | 1.5 | 1 |  | 0.00655 | 0.026565 | 2.1 | 1.2742
2.4 | 26500 | 0.02856 | 0.75684 | 29.79685 | 33200 | 0.031416 | 1.0430112 | 41.06343 | 1.5 | 1 |  | 0.0069 | 0.02856 | 2.2 | 1.272
2.5 | 25500 | 0.030625 | 0.7809375 | 30.74557 | 31800 | 0.0336875 | 1.0712625 | 42.17569 | 1.5 | 1 |  | 0.00725 | 0.030625 | 2.3 | 1.275
2.6 | 24500 | 0.03276 | 0.80262 | 31.59921 | 30600 | 0.036036 | 1.1027016 | 43.41345 | 1.5 | 1 |  | 0.0076 | 0.03276 | 2.4 | 1.274
2.7 | 23600 | 0.034965 | 0.825174 | 32.48717 | 29500 | 0.0384615 | 1.13461425 | 44.66985 | 1.5 | 1 |  | 0.00795 | 0.034965 | 2.5 | 1.2744
2.8 | 22700 | 0.03724 | 0.845348 | 33.28142 | 28400 | 0.040964 | 1.1633776 | 45.80227 | 1.5 | 1 |  | 0.0083 | 0.03724 | 2.6 | 1.2712
2.9 | 22000 | 0.039585 | 0.87087 | 34.28622 | 27500 | 0.0435435 | 1.19744625 | 47.14355 | 1.5 | 1 |  | 0.00865 | 0.039585 | 2.7 | 1.276
3 | 21200 | 0.042 | 0.8904 | 35.05512 | 26500 | 0.0462 | 1.2243 | 48.20079 | 1.5 | 1 |  | 0.009 | 0.042 | 2.8 | 1.272
TM14102020
SchnittdatenTabelle 1 |  | cutting data sheet 1
Material |  | Vc1 | Vc2 | chip load | Stack | Pak | kleinster | Fräsertyp
|  | m/min | m/min | - | mm | - | d
Diamantbeschichtet bei IMS |  | 200 | 250 | 0.5 | 1.5 | 1 | 0.8 |  |  |  | 5
FR2, FR3, FR4, CEM |  | 150 | 200 | 1 | 6 | 3 | 0.2 | CA20-R, DA30-R, (EA30-R; EP30-R) |  |  | 1
high TG, BT, Halogenfrei, Polyimid starr |  | 150 | 180 | 0.8 | 3 | 2 | 0.5 | CA20-R, CA30-R, DA30-R |  |  | 2
PE, PTFE, PMMA, Polyimid Flex |  | 150 | 180 | 1.5 | 3 | 2 | 0.5 | SC30-R, EA30-R |  |  | 3
Al/Cu; IMS |  | 100 | 150 | 0.3 | 1.5 | 1 | 1 | ECA30-R |  |  | 4
Diamantbeschichtet bei IMS |  | 200 | 250 | 0.5 | 1.5 | 1 | 0.8 | EAC30-R |  |  | 5
Diamantbeschichtet bei FR4 |  | 200 | 250 | 0.5 | 3 | 2 | 0.8 | CAC20-R |  |  | 6
7
8
9
10
11
12
13

## Diamondcoated at FR4
Routerparameter calculator | [6 empty] | 1.1 | [8 empty] | Anwendung: |  | Application:
Material | Diamantbeschichtet bei FR4 | [14 empty] | 1. Materialgruppe auswählen |  | 1. voite material group
max. spindle rpm | 60000 | rpm | infeed |  | 0.5 | factor | router type | [8 empty] | 2. Max. Spindeldrehzahl eingeben |  | 2. max. spindle speed
min. spindle rpm | 15000 | rpm | max.stack |  | 3 | mm | 6 | [8 empty] | 3. Min. Spindeldrehzahl eingeben |  | 3. min. spindle speed
[16 empty] | 4. Parameterliste drucken |  | 4. print list
router | Vc1 ~ | 200 | m/min |  | Vc2 ~ | 250 | m/min |  | stack- | routing depth into backup |  |  |  | predrilling
diameter | spindle rpm | infeed (F) |  |  | spindle rpm | infeed (F) |  |  | thickness |  |  |  |  | d | infeed
mm | rpm | mm/rev | m/min | IPM | rpm | mm/rev | m/min | IPM | mm | mm |  |  |  | mm | m/min
diameter | Spindle speed | chip load | Table feed (F) |  | Spindle speed | chip load | Table feed (F) |  | Stack | penetration |  |  |  | dia | infeed
mm | RPM | mm/rev | m/min | IPM | RPM | mm/rev | m/min | IPM | mm | mm |  |  |  | mm | m/min
NA | #VALUE! | #VALUE! | #VALUE! | #VALUE! | #VALUE! | #VALUE! | #VALUE! | #VALUE! | #VALUE! | #VALUE! |  | 0.001 | #VALUE! | #VALUE! | #VALUE!
NA | #VALUE! | #VALUE! | #VALUE! | #VALUE! | #VALUE! | #VALUE! | #VALUE! | #VALUE! | #VALUE! | #VALUE! |  | 0.0012 | #VALUE! | #VALUE! | #VALUE! | Fräsertyp | code
NA | #VALUE! | #VALUE! | #VALUE! | #VALUE! | #VALUE! | #VALUE! | #VALUE! | #VALUE! | #VALUE! | #VALUE! |  | 0.0014 | #VALUE! | #VALUE! | #VALUE! | CA20-R, DA30-R, (EA30-R; EP30-R) | 1
NA | #VALUE! | #VALUE! | #VALUE! | #VALUE! | #VALUE! | #VALUE! | #VALUE! | #VALUE! | #VALUE! | #VALUE! |  | 0.0016 | #VALUE! | #VALUE! | #VALUE! | CA20-R, CA30-R, DA30-R | 2
NA | #VALUE! | #VALUE! | #VALUE! | #VALUE! | #VALUE! | #VALUE! | #VALUE! | #VALUE! | #VALUE! | #VALUE! |  | 0.0018 | #VALUE! | #VALUE! | #VALUE! | SC30-R, EA30-R | 3
NA | #VALUE! | #VALUE! | #VALUE! | #VALUE! | #VALUE! | #VALUE! | #VALUE! | #VALUE! | #VALUE! | #VALUE! |  | 0.002 | #VALUE! | #VALUE! | #VALUE! | ECA30-R | 4
0.8 | 60000 | 0.00576 | 0.3456 | 13.6063 | 60000 | 0.006336 | 0.38016 | 14.96693 | 1.6 | 0.432 |  | 0.0022 | 0.00576 | 0.6 | 0.96 | EAC30-R | 5
0.9 | 60000 | 0.00666 | 0.3996 | 15.73228 | 60000 | 0.007326 | 0.43956 | 17.30551 | 1.8 | 0.486 |  | 0.0024 | 0.00666 | 0.7 | 1.08 | CAC20-R | 6
1 | 60000 | 0.0076 | 0.456 | 17.95276 | 60000 | 0.00836 | 0.5016 | 19.74803 | 2 | 0.54 |  | 0.0026 | 0.0076 | 0.8 | 1.2 |  | 7
1.1 | 57900 | 0.00858 | 0.496782 | 19.55835 | 60000 | 0.009438 | 0.56628 | 22.29449 | 2.2 | 0.594 |  | 0.0028 | 0.00858 | 0.9 | 1.2738 |  | 8
1.2 | 53100 | 0.0096 | 0.50976 | 20.06929 | 60000 | 0.01056 | 0.6336 | 24.94488 | 2.4 | 0.648 |  | 0.003 | 0.0096 | 1 | 1.2744 |  | 9
1.3 | 49000 | 0.01066 | 0.52234 | 20.56457 | 60000 | 0.011726 | 0.70356 | 27.69921 | 2.6 | 0.702 |  | 0.0032 | 0.01066 | 1.1 | 1.274 |  | 10
1.4 | 45500 | 0.01176 | 0.53508 | 21.06614 | 56900 | 0.012936 | 0.7360584 | 28.97868 | 2.8 | 0.756 |  | 0.0034 | 0.01176 | 1.2 | 1.274 |  | 11
1.5 | 42500 | 0.013125 | 0.5578125 | 21.96112 | 53100 | 0.0144375 | 0.76663125 | 30.18233 | 3 | 0.81 |  | 0.00375 | 0.013125 | 1.3 | 1.275 |  | 12
1.6 | 39800 | 0.01456 | 0.579488 | 22.81449 | 49800 | 0.016016 | 0.7975968 | 31.40145 | 3 | 0.864 |  | 0.0041 | 0.01456 | 1.4 | 1.2736 |  | 13
1.7 | 37500 | 0.016065 | 0.6024375 | 23.71801 | 46800 | 0.0176715 | 0.8270262 | 32.56009 | 3 | 0.918 |  | 0.00445 | 0.016065 | 1.5 | 1.275
1.8 | 35400 | 0.01764 | 0.624456 | 24.58488 | 44200 | 0.019404 | 0.8576568 | 33.76602 | 3 | 0.972 |  | 0.0048 | 0.01764 | 1.6 | 1.2744
1.9 | 33500 | 0.019285 | 0.6460475 | 25.43494 | 41900 | 0.0212135 | 0.88884565 | 34.99392 | 3 | 1 |  | 0.00515 | 0.019285 | 1.7 | 1.273
2 | 31800 | 0.021 | 0.6678 | 26.29134 | 39800 | 0.0231 | 0.91938 | 36.19606 | 3 | 1 |  | 0.0055 | 0.021 | 1.8 | 1.272
2.1 | 30300 | 0.022785 | 0.6903855 | 27.18053 | 37900 | 0.0250635 | 0.94990665 | 37.3979 | 3 | 1 |  | 0.00585 | 0.022785 | 1.9 | 1.2726
2.2 | 29000 | 0.02464 | 0.71456 | 28.13228 | 36200 | 0.027104 | 0.9811648 | 38.62854 | 3 | 1 |  | 0.0062 | 0.02464 | 2 | 1.276
2.3 | 27700 | 0.026565 | 0.7358505 | 28.97049 | 34600 | 0.0292215 | 1.0110639 | 39.80567 | 3 | 1 |  | 0.00655 | 0.026565 | 2.1 | 1.2742
2.4 | 26500 | 0.02856 | 0.75684 | 29.79685 | 33200 | 0.031416 | 1.0430112 | 41.06343 | 3 | 1 |  | 0.0069 | 0.02856 | 2.2 | 1.272
2.5 | 25500 | 0.030625 | 0.7809375 | 30.74557 | 31800 | 0.0336875 | 1.0712625 | 42.17569 | 3 | 1 |  | 0.00725 | 0.030625 | 2.3 | 1.275
2.6 | 24500 | 0.03276 | 0.80262 | 31.59921 | 30600 | 0.036036 | 1.1027016 | 43.41345 | 3 | 1 |  | 0.0076 | 0.03276 | 2.4 | 1.274
2.7 | 23600 | 0.034965 | 0.825174 | 32.48717 | 29500 | 0.0384615 | 1.13461425 | 44.66985 | 3 | 1 |  | 0.00795 | 0.034965 | 2.5 | 1.2744
2.8 | 22700 | 0.03724 | 0.845348 | 33.28142 | 28400 | 0.040964 | 1.1633776 | 45.80227 | 3 | 1 |  | 0.0083 | 0.03724 | 2.6 | 1.2712
2.9 | 22000 | 0.039585 | 0.87087 | 34.28622 | 27500 | 0.0435435 | 1.19744625 | 47.14355 | 3 | 1 |  | 0.00865 | 0.039585 | 2.7 | 1.276
3 | 21200 | 0.042 | 0.8904 | 35.05512 | 26500 | 0.0462 | 1.2243 | 48.20079 | 3 | 1 |  | 0.009 | 0.042 | 2.8 | 1.272
TM14102020
SchnittdatenTabelle 1 |  | cutting data sheet 1
Material |  | Vc1 | Vc2 | chip load | Stack | Pak | kleinster | Fräsertyp
|  | m/min | m/min | - | mm | - | d
Diamantbeschichtet bei FR4 |  | 200 | 250 | 0.5 | 3 | 2 | 0.8 |  |  |  | 6
FR2, FR3, FR4, CEM |  | 150 | 200 | 1 | 6 | 3 | 0.2 | CA20-R, DA30-R, (EA30-R; EP30-R) |  |  | 1
high TG, BT, Halogenfrei, Polyimid starr |  | 150 | 180 | 0.8 | 3 | 2 | 0.5 | CA20-R, CA30-R, DA30-R |  |  | 2
PE, PTFE, PMMA, Polyimid Flex |  | 150 | 180 | 1.5 | 3 | 2 | 0.5 | SC30-R, EA30-R |  |  | 3
Al/Cu; IMS |  | 100 | 150 | 0.3 | 1.5 | 1 | 1 | ECA30-R |  |  | 4
Diamantbeschichtet bei IMS |  | 200 | 250 | 0.5 | 1.5 | 1 | 0.8 | EAC30-R |  |  | 5
Diamantbeschichtet bei FR4 |  | 200 | 250 | 0.5 | 3 | 2 | 0.8 | CAC20-R |  |  | 6
7
8
9
10
11
12
13

## Schnittgechwindigkeit
|  | n1 | n2
|  | U/min | U/min
D | min | 15000 | 15000
mm | Vc | 150 | 180
0.3 | m/min | 159154.9 | 190985.9
0.4 |  | 119366.2 | 143239.4
0.5 |  | 95492.97 | 114591.6
0.6 |  | 79577.47 | 95492.97
0.7 |  | 68209.26 | 81851.11
0.8 |  | 59683.1 | 71619.72
0.9 |  | 53051.65 | 63661.98
1 |  | 47746.48 | 57295.78
1.5 |  | 31830.99 | 38197.19
2 |  | 23873.24 | 28647.89
2.5 |  | 19098.59 | 22918.31
3 |  | 15915.49 | 19098.59
3.5 |  | 15000 | 16370.22
4 |  | 15000 | 15000
4.5 |  | 15000 | 15000
5 |  | 15000 | 15000
5.5 |  | 15000 | 15000
6 |  | 15000 | 15000
6.5 |  | 15000 | 15000